## Figure 11(a)
Sample 1 Dune sand | Wind speed (m/s) | Weight loss due to wind step (g) | Weight loss due to wind step (%) | Accumulated weight loss due to wind speed (g) | Accumulated weight loss due to wind speed (%)
| 2 | 0 | 0% | 0 | 0%
| 3 | 0 | 0% | 0 | 0%
| 4 | 0 | 0% | 0 | 0%
| 5 | 18.1 | 0.2223% | 18.1 | 0.2223%
| 6 | 197.5 | 2.431% | 215.6 | 2.647%
| 7 | 1506.2 | 19% | 1721.8 | 21.14%
| 8 | 766.1 | 11.93% | 2487.9 | 30.55%
| 9 | 1030.9 | 18.23% | 3518.8 | 43.21%
Sample 2 Dune sand | Wind speed (m/s) | Weight loss due to wind step (g) | Weight loss due to wind step (%) | Accumulated weight loss due to wind speed (g) | Accumulated weight loss due to wind speed (%)
| 2 | 0 | 0% | 0 | 0%
| 3 | 1e-11 | 1e-09% | 1e-11 | 1e-09%
| 4 | 0 | 0% | 0 | 1e-09%
| 5 | 1.3 | 0.01598% | 1.3 | 0.01598%
| 6 | 189.7 | 2.333% | 191 | 2.349%
| 7 | 550.8 | 6.934% | 741.8 | 9.283%
| 8 | 2032.5 | 27.49% | 2774.3 | 36.78%
| 9 | 1026.6 | 19.15% | 3800.9 | 55.93%
Sample 3 Dune sand | Wind speed (m/s) | Weight loss due to wind step (g) | Weight loss due to wind step (%) | Accumulated weight loss due to wind speed (g) | Accumulated weight loss due to wind speed (%)
| 2 | 1e-07 | 1e-05% | 1e-07 | 1e-12%
| 3 | 0 | 0% | 0 | 0%
| 4 | 0 | 0% | 0 | 0%
| 5 | 4.9 | 0.06033% | 4.9 | 0.06033%
| 6 | 51 | 0.6283% | 55.9 | 0.6882%
| 7 | 1277.8 | 15.84% | 1333.7 | 16.42%
| 8 | 1802.8 | 26.56% | 3136.5 | 38.61%
| 9 | 725.6 | 14.55% | 3862.1 | 47.55%

## Figure 11(b)
Sample 1 Tailings | Wind speed (m/s) | Weight loss due to wind step (g) | Weight loss due to wind step (%) | Accumulated weight loss due to wind speed (g) | Accumulated weight loss due to wind speed (%)
| 1 | 0 | 0% | 0 | 0%
| 3 | 0 | 0% | 0 | 0%
| 6 | 5 | 0.04147% | 5 | 0.04147%
| 7 | 7 | 0.05808% | 12 | 0.09952%
| 8 | 14 | 0.1162% | 26 | 0.2156%
| 9 | 21 | 0.1745% | 47 | 0.3898%
| 10 | 18 | 0.1499% | 65 | 0.5391%
| 11 | 43 | 0.3585% | 108 | 0.8957%
| 12 | 38 | 0.318% | 146 | 1.211%
| 13 | 46 | 0.3862% | 192 | 1.592%
| 14 | 194 | 1.635% | 386 | 3.201%
| 15 | 696 | 5.963% | 1082 | 8.973%
Sample 2 Tailings | Wind speed (m/s) | Weight loss due to wind step (g) | Weight loss due to wind step (%) | Accumulated weight loss due to wind speed (g) | Accumulated weight loss due to wind speed (%)
| 1 | 0 | 1e-07% | 0 | 0%
| 3 | 0 | 0% | 0 | 0%
| 6 | 14 | 0.116% | 14 | 0.116%
| 7 | 4 | 0.03317% | 18 | 0.1491%
| 8 | 11 | 0.09124% | 29 | 0.2402%
| 9 | 12 | 0.09963% | 41 | 0.3396%
| 10 | 11 | 0.09142% | 52 | 0.4307%
| 11 | 27 | 0.2246% | 79 | 0.6543%
| 12 | 14 | 0.1167% | 93 | 0.7703%
| 13 | 23 | 0.192% | 116 | 0.9607%
| 14 | 38 | 0.3178% | 154 | 1.275%
| 15 | 172 | 1.443% | 326 | 2.7%
Sample 3 Tailings | Wind speed (m/s) | Weight loss due to wind step (g) | Weight loss due to wind step (%) | Accumulated weight loss due to wind speed (g) | Accumulated weight loss due to wind speed (%)
| 1 | 0 | 0% | 0 | 0%
| 3 | 0 | 0% | 0 | 0%
| 6 | 7 | 0.05869% | 7 | 0.05869%
| 7 | 9 | 0.0755% | 16 | 0.1341%
| 8 | 12 | 0.1007% | 28 | 0.2348%
| 9 | 13 | 0.1093% | 41 | 0.3438%
| 10 | 14 | 0.1178% | 55 | 0.4611%
| 11 | 45 | 0.379% | 100 | 0.8384%
| 12 | 94 | 0.7948% | 194 | 1.627%
| 13 | 229 | 1.952% | 423 | 3.547%
| 14 | 1398 | 12.15% | 1821 | 15.27%
| 15 | 813 | 8.045% | 2634 | 22.08%
Sample 4 Tailings | Wind speed (m/s) | Weight loss due to wind step (g) | Weight loss due to wind step (%) | Accumulated weight loss due to wind speed (g) | Accumulated weight loss due to wind speed (%)
| 1 | 0 | 0% | 0 | 0%
| 3 | 0 | 0% | 0 | 0%
| 6 | 7 | 0.05849% | 7 | 0.05849%
| 7 | 11 | 0.09197% | 18 | 0.1504%
| 8 | 15 | 0.1255% | 33 | 0.2757%
| 9 | 8 | 0.06703% | 41 | 0.3426%
| 10 | 14 | 0.1174% | 55 | 0.4596%
| 11 | 33 | 0.277% | 88 | 0.7353%
| 12 | 33 | 0.2778% | 121 | 1.011%
| 13 | 38 | 0.3208% | 159 | 1.329%
| 14 | 332 | 2.811% | 491 | 4.103%
| 15 | 563 | 4.905% | 1054 | 8.807%

## Figure 11(c)
Sample 1 Compacted tailings | Wind speed (m/s) | Weight loss due to wind step (g) | Weight loss due to wind step (%) | Accumulated weight loss due to wind step (g) | Accumulated weight loss due to wind step (%)
| 1 | 7 | 0.04159% | 7 | 0.04159%
| 3 | 11 | 0.06538% | 18 | 0.1069%
| 6 | 16 | 0.09516% | 34 | 0.202%
| 7 | 17 | 0.1012% | 51 | 0.303%
| 8 | 18 | 0.1073% | 69 | 0.41%
| 9 | 17 | 0.1014% | 86 | 0.511%
| 10 | 18 | 0.1075% | 104 | 0.6179%
| 11 | 20 | 0.1196% | 124 | 0.7367%
| 12 | 20 | 0.1197% | 144 | 0.8556%
| 13 | 19 | 0.1139% | 163 | 0.9685%
| 14 | 24 | 0.144% | 187 | 1.111%
| 15 | 22 | 0.1322% | 209 | 1.242%
Sample 2 Compacted tailings | Wind speed (m/s) | Weight loss due to wind step (g) | Weight loss due to wind step (%) | Accumulated weight loss due to wind step (g) | Accumulated weight loss due to wind step (%)
| 1 | 6 | 0.03555% | 6 | 0.03555%
| 3 | 10 | 0.05927% | 10 | 0.09479%
| 6 | 16 | 0.09488% | 16 | 0.1896%
| 7 | 16 | 0.09497% | 16 | 0.2844%
| 8 | 18 | 0.1069% | 18 | 0.391%
| 9 | 19 | 0.113% | 19 | 0.5036%
| 10 | 18 | 0.1072% | 18 | 0.6102%
| 11 | 27 | 0.1609% | 27 | 0.7702%
| 12 | 23 | 0.1373% | 23 | 0.9065%
| 13 | 22 | 0.1315% | 22 | 1.037%
| 14 | 28 | 0.1676% | 28 | 1.203%
| 15 | 24 | 0.1439% | 24 | 1.345%
Sample 3 Compacted tailings | Wind speed (m/s) | Weight loss due to wind step (g) | Weight loss due to wind step (%) | Accumulated weight loss due to wind step (g) | Accumulated weight loss due to wind step (%)
| 1 | 1e-10 | 1e-08% | 1e-07 | 1e-05%
| 3 | 1e-10 | 1e-08% | 1e-07 | 1e-05%
| 6 | 20 | 0.1181% | 41 | 0.2419%
| 7 | 21 | 0.1242% | 62 | 0.3658%
| 8 | 24 | 0.1421% | 86 | 0.5074%
| 9 | 23 | 0.1364% | 109 | 0.6431%
| 10 | 26 | 0.1544% | 135 | 0.7965%
| 11 | 29 | 0.1725% | 164 | 0.9676%
| 12 | 28 | 0.1668% | 192 | 1.133%
| 13 | 29 | 0.1731% | 221 | 1.304%
| 14 | 37 | 0.2212% | 258 | 1.522%
| 15 | 29 | 0.1737% | 287 | 1.693%

## Figure 14
| E1 | E2 | E3 | E4 | E5 | E6 | E7 | Total
Total material collected (g) | 296.3081 | 116.7254 | 296.9557 | 80.17187 | 70.44297 | 448.1173 | 60.21912 | 1368.94
Days of exposure | 692 | 692 | 438 | 691 | 691 | 607 | 594
Collected material (g/day) | 0.4281909 | 0.1686783 | 0.6779811 | 0.116023 | 0.1019435 | 0.7382492 | 0.101379 | 2.332445
Collected material (%) | 18.36% | 7.232% | 29.07% | 4.974% | 4.371% | 31.65% | 4.346% | 100%